## 20x20x10 Cube
Date | Id | Filament | Hot End | Bed Temp | Extruder Percent | Calibrate before print? | Results
2016-10-04 | A | Hatchbox 1.75mm ABS Orange | 235 | 90 | 90 | Yes | Top looks good Corners look good 9.97 mm tall
2016-10-04 | B | Hatchbox 1.75mm ABS Orange | 235 | 90 | 95 | Yes | Stuck to the glass, could hardly get it off. Aside from the deformation caused while trying to remove the piece, it looks really good. Height: 9.87 to 10.01 mm
2016-10-04 | C | Hatchbox 1.75mm ABS Orange | 235 | 90 | 100 |  | Corners still looking off, might be blobbing due to retraction/coasting. Top looks good still so not sure of changes to extruder percent working.
|  | Hatchbox 1.75mm ABS Orange | 235 | 90 | 105
|  | Hatchbox 1.75mm ABS Orange | 235 | 90 | 110

## Filament
Date | Type | Size (mm) | Color | Manufacturer | Image
2016-10-04 | ABS | 1.75 | Orange | Hatchbox | Sheet